{"text_format":"3","workbook":"xlsx","n_sheets":1,"sheets":["A0"],"not_rendered":{"images":6,"defined_names":1},"read":"whole","date_system":"1900"}

{"sheet":"A0","index":0,"n_rows":82,"n_cols":6,"rows_kept":82,"merged":[[0,0,0,1],[0,3,0,5],[6,0,6,5],[8,0,8,5],[10,0,10,5],[11,4,11,5],[12,4,12,5],[13,4,13,5],[14,4,14,5],[15,4,15,5],[16,4,18,5],[19,0,19,5],[20,4,20,5],[21,4,21,5],[22,4,22,5],[23,4,23,5],[24,4,29,5],[30,4,30,5],[31,4,31,5],[32,0,32,5],[33,4,33,5],[34,4,34,5],[35,0,35,5],[36,4,36,5],[38,0,39,5],[41,0,41,5],[42,0,42,1],[43,0,43,5],[44,0,44,5],[45,0,45,5],[46,0,46,5],[49,0,49,1],[49,3,49,5],[52,0,52,1]]}
["容百锂电",null,"文件名称","S7LC产品规格书"]
["发行部门","容百正极工厂","文件类型","技术标准","版   本","A/0"]
["文件密级",null,"文件编号","WI-PDⅡ-095","页    码","第 1 页 共 2 页"]
["拟    制",null,"审    核",null,"批    准"]
["日    期",null,"日    期",null,"日    期"]
["1 定义"]
["    本规格书规定了宁波容百锂电材料有限公司生产的锂离子电池正极材料-镍钴锰酸锂（523）的技术指标、测试方法、包装、产品保质期及搬运、贮存、防护要求。"]
["2 使用范围"]
["    产品适用性强，通用性好，可广泛应用于各类钢壳、铝壳、聚合物电池产品中。"]
["3 技术指标"]
["主要物理指标"]
["项目","单位","指标","典型值","测试方法或仪器"]
["外观","/","黑色粉末","/","目测"]
["振实密度","g/cm3","≥2.00",2.38,"Geopyc1360振实密度仪"]
["比表面积","m2/g","0.2000~0.6000",{"v":0.27,"d":"0.2700"},"3H-2000BETA型比表面积仪"]
["H2O","ppm","≤400",130,"KF水分仪"]
["D10","μm","≥6.00",{"v":7.2,"d":"7.20"},"马尔文MS-2000激光粒度仪                                         进样器Hydro 2000MU(A)"]
["D50","μm","12.00±2.00",{"v":12.6,"d":"12.60"}]
["D90","μm","≤25.00",{"v":21,"d":"21.00"}]
["主要化学指标"]
["Li","wt%","7.40±0.20",7.38,"AAS"]
["Ni","wt%","30.00±1.00",{"v":30,"d":"30.00"},"GB/T 223.25-1994,丁二酮肟重量法"]
["Co","wt%","11.85±1.00",11.85,"GB/T 223.20-1994,电位滴定测试"]
["Mn","wt%","16.70±1.00",{"v":16.7,"d":"16.70"},"电位滴定测试"]
["Fe","ppm","≤50",16,"ICP测试"]
["Al","ppm","700~1300",954]
["Cu","ppm","≤30",6]
["Na","ppm","≤500",135]
["Ca","ppm","≤200",26]
["Mg","ppm","≤200",41]
["pH","/","11.00~11.80",11.45,"pH计"]
["ROHS","/","欧盟标准","OK","第三方测试"]
["晶体结构"]
["微观形貌","/","球形或类球形","/","日立S-4800扫描电镜(SEM)"]
["晶体结构","/","无杂质峰","/","X射线衍射仪（XRD）"]
["电化学性能"]
["克比容量","mAh/g","≥157.0",{"v":160,"d":"160.0"},"扣式半电池，4.25-3.0V，23±2℃ 0.2C充放"]
["4 包装"]
["产品采用铝箔袋真空包装，纸箱或灰色塑料桶盛装，每袋净重25.00±0.02Kg。"]
[]
["5 产品保质期"]
["   真空密封包装下，置于阴凉干燥处，保质期一年。"]
["6 搬运、贮存和防护"]
["     6.1 在搬运时避免撞击、倒立；"]
["     6.2 贮存环境清洁、常温、阴凉、干燥；"]
["     6.3 运输中避免日晒、火烤、雨淋；"]
["     6.4 在打开包装袋后立即使用，不能立即使用的，密封后存放，以防吸潮。"]
[]
[]
["容百锂电",null,"文件名称","S7LC产品规格书"]
["发行部门","容百正极工厂","文件类型","技术标准","版   本","A/0"]
["文件密级",null,"文件编号","WI-PDⅡ-095","页    码","第 2 页 共 2 页"]
["7 附粒度分布图"]
{"$rows_empty":12}
["8 附SEM图"]
{"$rows_empty":15}
["9 附XRD图"]